## T1 Empty Room
Empty Room Paste Data Here
| Mic 1 | Mic 2 | Mic 3 | Mic 4 | Mic 5 | Mic 6
frequency_Hz | ai0 | ai1 | ai2 | ai3 | ai4 | ai5 | avg | abs_area
100 | 4.59899434 | 4.385541228 | 5.581026524 | 4.151563116 | 5.857902215 | 4.408439671 | 2 | 28.03762941
125 | 4.714744337 | 4.225785247 | 4.95913299 | 4.637466243 | 4.490093162 | 5.664992934 | 4.782035819 | 29.34498778
160 | 5.430391859 | 4.702044135 | 4.881822539 | 4.045840466 | 5.234727159 | 4.97627604 | 4.878517033 | 27.76211501
200 | 5.535452634 | 5.638884408 | 5.853908989 | 5.45193618 | 5.288594311 | 6.005351349 | 5.629021312 | 24.06065683
250 | 5.393387586 | 5.451555744 | 5.657323742 | 5.662941183 | 5.282416612 | 5.307497645 | 5.459187086 | 24.80917891
315 | 5.82721953 | 5.973901141 | 6.427178114 | 5.737944783 | 6.259216563 | 6.209243685 | 6.072450636 | 22.30367195
400 | 5.618918949 | 5.660515675 | 5.935546933 | 5.567711571 | 5.829850984 | 6.15744154 | 5.794997609 | 23.37152719
Results
500 | 5.197630197 | 5.580261721 | 5.202827214 | 5.178931031 | 5.498696023 | 5.24175216 | 5.316683058 | 25.4741423 | Frequency (HZ) | RT | 1 = Pass
100
630 | 4.913141431 | 4.842730912 | 5.157494889 | 5.179843322 | 5.044038009 | 4.981853274 | 5.019850306 | 26.98047291 | 125
160
800 | 4.920754526 | 4.933733729 | 5.043804396 | 4.882852187 | 4.618257082 | 5.062590545 | 4.910332078 | 27.58223342 | 200
250
1000 | 4.755811885 | 5.193547794 | 4.597970115 | 4.905594965 | 4.82138344 | 4.664590685 | 4.823149814 | 28.08080126 | 315
400
1250 | 4.9287397 | 4.683500691 | 4.648891618 | 4.760499188 | 4.740656937 | 4.656708341 | 4.736499412 | 28.59451207 | 500
630
1600 | 4.505068683 | 4.530041771 | 4.360269031 | 4.618066051 | 4.439808748 | 4.653207585 | 4.517743645 | 29.97909248 | 800
1000
2000 | 3.660400699 | 3.735843555 | 3.796685818 | 3.842144931 | 3.773829476 | 3.650625725 | 3.743255034 | 36.18183228 | 1250
1600
2500 | 3.569350912 | 3.350934917 | 3.448489749 | 3.377744891 | 3.474859407 | 3.361714923 | 3.4305158 | 39.4802937 | 2000
2500
3150 | 2.801803155 | 2.847391646 | 2.930265669 | 2.961273184 | 2.931026401 | 2.762949795 | 2.872451642 | 47.15056291 | 3150
4000
4000 | 2.491365996 | 2.495356257 | 2.572357038 | 2.480823056 | 2.564496599 | 2.592220007 | 2.532769825 | 53.47410932 | 5000
5000 | 2.212927473 | 2.244078695 | 2.301677009 | 2.205851487 | 2.249210455 | 2.258690872 | 2.245405998 | 60.31759026
| % RH | Temp degC | Pressure (kPa)
empty1 | 60 | 19.9 | 101

## T2 With Sample
With Sample Paste Data Here
|  |  | Mic 1 | Mic 2 | Mic 3 | Mic 4 | Mic 5 | Mic 6
|  | frequency_Hz | ai0 | ai1 | ai2 | ai3 | ai4 | ai5 | avg | abs_area
|  | 100 | 3.509527 | 2.980832 | 3.139075 | 3.392879 | 2.777993 | 2.711898 | 3.085367 | 44.23153
|  | 125 | 2.427912 | 2.505746 | 2.752498 | 3.134131 | 2.818886 | 2.52239 | 2.693594 | 50.66485
Results
Frequency (HZ) | RT | 160 | 3.04741 | 2.550776 | 3.266592 | 3.405965 | 3.359864 | 2.850415 | 3.080171 | 44.30616
100
125 |  | 200 | 2.809475 | 2.576858 | 2.699065 | 3.000096 | 3.269472 | 2.849558 | 2.867421 | 47.59348
160
200 |  | 250 | 2.411195 | 2.403595 | 2.364382 | 2.462236 | 2.852353 | 2.298603 | 2.465394 | 55.35445
250
315 |  | 315 | 2.699446 | 2.612013 | 2.600688 | 2.667147 | 2.199959 | 2.326139 | 2.517565 | 54.20734
400
500 |  | 400 | 2.656338 | 2.673359 | 2.462896 | 2.5951 | 2.459336 | 2.596443 | 2.573912 | 53.02067
630
800 |  | 500 | 2.478543 | 2.347194 | 2.408042 | 2.311892 | 2.629617 | 2.46468 | 2.439994 | 55.93067
1000
1250 |  | 630 | 2.326168 | 2.326107 | 2.404135 | 2.010818 | 2.412041 | 2.403903 | 2.313862 | 58.97955
1600
2000 |  | 800 | 2.057481 | 2.230023 | 2.061342 | 2.070283 | 2.095928 | 2.159099 | 2.112359 | 64.60573
2500
3150 |  | 1000 | 1.924574 | 1.92555 | 1.982781 | 2.07057 | 2.068967 | 1.946753 | 1.986532 | 68.69786
4000
5000 |  | 1250 | 1.947647 | 1.951394 | 1.887113 | 1.977877 | 1.938071 | 1.970824 | 1.945488 | 70.1472
|  | 1600 | 1.871346 | 1.951884 | 1.850996 | 1.869813 | 1.917626 | 1.88556 | 1.891204 | 72.16063
|  | 2000 | 1.761688 | 1.81479 | 1.68073 | 1.853933 | 1.760462 | 1.846915 | 1.78642 | 76.39329
|  | 2500 | 1.780479 | 1.789544 | 1.601296 | 1.785608 | 1.675062 | 1.733081 | 1.727512 | 78.99827
|  | 3150 | 1.663401 | 1.620261 | 1.631397 | 1.5984 | 1.613544 | 1.627713 | 1.625786 | 83.94118
|  | 4000 | 1.523946 | 1.556996 | 1.479369 | 1.492452 | 1.539794 | 1.509137 | 1.516949 | 89.9637
|  | 5000 | 1.423393 | 1.401438 | 1.428212 | 1.449654 | 1.420041 | 1.426601 | 1.42489 | 95.77598
|  |  | % RH | Temp degC | Pressure (kPa)
|  | empty1 | 63 | 19.6 | 101

## Initial Parameters
DO NOT ADJUST ANY OF THESE VALUES
| Temp. (degC) | Rel. Hum. | Patm (kPa)
Conditions for T1 measurements
Conditions for T2 measurements
Volume of Room (m3) | 219
| Empty Room, T1 | Room with sample, T2
Speed of sound (m/s)
Molar conc. of water avpor (%)
Oxygen relaxation frequency (Hz)
Nitrogen relaxation frequency (Hz)
| Attenuation Factors |  | Power Attenuation Coefficients, m |  | Average Reverberation Times |  | Absorption Areas, A |  | Maximum Absorption Area of Empty Room | Check
Frequency (Hz) | Empty Room, T1 | Full Room, T2 | Empty Room, T1 | Full Room, T2 | T1 | T2 | Empty Room, T1 | Full Room, T2
100
125
160
200
250
315
400
500
630
800
1000
1250
1600
2000
2500
3150
4000
5000

## Output for Report
Measurment Results
Client: |  | T&R Interior Systems
Test Date: |  | 2021-02-02
Specimen trade name: |  | C Max tec
Description of specimen: |  | White faced 20mm thick glass fibre tile with woven cloth surface. Back face, yellow glass fibre with white glass fibre covering
Sample size: |  | 1.195 x 0595 m x 20 mm thick
Sample mass: |  | 1.898 kg/per tile |  |  |  | Average Value
Number of elements |  | 15 |  |  |  | Air Temperature (deg 0C)
Sample area: | [5 empty] | Relative Humidity (R/H) %
Mounting type: |  | E400 |  |  |  | Barometric pressure (atm) kPa
Test Results for
Frequency f (Hz) | T1 - Empty Chamber (seconds) | T2 - With Sample (seconds) | αS One-third octave
100
125
160
200
250
315
400
500
630
800
1000
1250
1600
2000
2500
3150
4000
5000
Ratings according to ISO 11654: 1997
Practical sound absorption coefficient
Frequency (Hz) | 125 | 250 | 500 | 1000 | 2000 | 4000
αp
Weighted sound absorption coefficient
αw
Shape indication
Absorber classification
Single number ratings to ASTM - 99, ASTM C423 - 17
NRC |  |  |  |  | Ave
Diffuser SAA
(SAA between 500 Hz and 5000 Hz)
Insert Picture Here

## Absorption Area
Absorption area
Frequency f (Hz) | empty | sample
100
125
160
200
250
315
400
500
630
800
1000
1250
1600
2000
2500
3150
4000
5000

## Background calcs
Work in progress
This page calculates the single number ratings
aw
| 250 | 500 | 1000 | 2000 | 4000 | 250 | 500 | 1000 | 2000 | 4000
1 | 0.8 | 1 | 1 | 1 | 0.9 | [6 empty] | Shape indication
250 Hz
500 - 1000 Hz
2000 - 4000 Hz
[14 empty] | 250 | 500 | 1000 | 2000 | 4000
1
100
125
160
200
250
315
400
500
630
800
1000
1250
1600
2000
2500
3150
4000
5000